## Battery_Degredation_Mechanims_N
Observation | Tag | Cause | Impact | Reference
Temperature variations | T |  | CPT,SEIFC,ER,SEILC
Voltage variations | V |  | CM,CPT
Current variations | C |  | CPT
State of Charge | SOC |  | CM,SEIFC,SEILC
Age/Number of cycles | A |  | SEIFC,SEILC
A reduction in cathode interclation inhibits the kinetics of Li diffusion and increasesthe cell impedance, leading to a practical capacity loss. | CI | CIC | IRG,CE,DE,CC,DC | Understanding the degradation mechanism of lithium nickel oxide cathodes for Li-ion batteries
The layered-spinel-rock salt phase transition is more severe near the surface ofparticles resulting in cracks. This is accompanied by chemical oxidation of theelectrolyte resulting in gas generation. | CIC | ER | CGP | Degradation mechanism and performance enhancement strategies of LiNixCoyAl1−x−yO2 (x ≥ 0.8) cathodes for rechargeable lithium-ion batteries: a review
The phase transformation of the cathode is strongly related to the Li content in thecycled LixNiO2 electrode. | CLC | CPT | CI | Understanding the degradation mechanism of lithium nickel oxide cathodes for Li-ion batteries
During cycling, Ni2+ ions migrate to the Li+ ion layer and occupy the locations ofthe Li+ ions resulting a phase change. | CM |  | CNC,CLC | Degradation mechanism and performance enhancement strategies of LiNixCoyAl1−x−yO2 (x ≥ 0.8) cathodes for rechargeable lithium-ion batteries: a review
Ni/Li mixing can be attributed to the thermodynamic instability of the NCA material,which induces the reduction of Ni3+ to Ni2+ and leads to a net loss of Li and O in the form of Li2O and O2. | CM | T | CI | Degradation mechanism and performance enhancement strategies of LiNixCoyAl1−x−yO2 (x ≥ 0.8) cathodes for rechargeable lithium-ion batteries: a review
NCA suffers from thermal instabilities that lead to changes in its crystal structurefrom the layered phase to the spinel phase to the rock-salt phase with increasing temperature. It is accompanied with a small amount of oxygen release followed by anexothermic reaction between oxygen and electrolyte, which further accelerates thedecomposition of the cathode. This phase transformation is also results in volumechanges that induce microcracks in the cathode | CPT | T | ER,CGP,CI,HG,CIC | Correlating structural changes and gas evolution during the thermal decomposition of charged LixNi0.8Co0.15Al 0.05O2 cathode materials, Understanding the degradation mechanism of lithium nickel oxide cathodes for Li-ion batteries
Layered-spinel-rock salt phase transition is the inevitable result of the cationicmixing, which causes the loss of oxygen from the NCA cathodes. The oxygenintermediates on the surface are rapidly depleted by the electrolyte solvents, andthe oxygen evolution processes inside the cathodes are more kinetically hindered significantly affects both the structural changes and the evolution of oxygen asthe temperature increases: the more extensive the charge, the lower the temperatureof the phase transitions and the larger the oxygen release. | CPT,CNC,CLC | CM | CGP,ER | Degradation mechanism and performance enhancement strategies of LiNixCoyAl1−x−yO2 (x ≥ 0.8) cathodes for rechargeable lithium-ion batteries: a review
SOC significantly affects both the structural changes and the evolution of oxygen asthe temperature increases: the more extensive the charge, the lower the temperatureof the phase transitions and the larger the oxygen release. | CPT | SOC | CGP | Correlating structural changes and gas evolution during the thermal decomposition of charged LixNi0.8Co0.15Al 0.05O2 cathode materials
Material loss caused by the dissolution of the transition metal directly cause thecathode capacity and anode capacity to fade | CLC | CPT | CI,ER
Electrolytic reactions can be exacerbated by graphite anode exfoliation and cathodecorrosion and leads to electrolyte and binder decomposition coupled with SEIthickening. | ER | V,C,SOC,A | ED,SEIG
Increase in impedance is caused by replacement of carbonic SEI components over time,e.g.,Li2CO3 with fluoridic ones such as LiF | SEIG | SEILC,SEIFC,CLC,ER | IRG
Fluorine and Lithium in SEI layer increases with number of cycles. Temperature alsohas an immense effect on the decomposition of the electrolyte and the enrichment ofthe SEI | SEIFC,SEILC | A,T,ER | ED | Aging of Tesla's 18650 Lithium-Ion Cells: Correlating Solid-Electrolyte-Interphase Evolution with Fading in Capacity and Power, Durability comparison of four different types of high-power batteries in HEV and their degradation mechanism analysis
Side reactions at the graphite/electrolyte interface lead to electrolyte consumptionand decomposition. As the SEI film become thicker the overall cell impedance increase. | SEIG | ED | IRG,CE,DE,CC,DC | Aging of Tesla's 18650 Lithium-Ion Cells: Correlating Solid-Electrolyte-Interphase Evolution with Fading in Capacity and Power
Internal Resistance Growth | IRG | CI,SEIG
Charge Enegy | CE | SEIG,CI,ED,CIC,HG
Discharge Energy | DE | SEIG,CI,ED,CIC,HG
Charge Capacity | CC | SEIG,CI,ED,CIC,HG
Discharge Capacity | DC | SEIG,CI,ED,CIC,HG
Incremental Discharge Curve | DQDV | CIC,CI,DC,CC