## Battery_Degredation_Mechanims_N
Observation | Tag | Cause | Impact | Reference
Capacity fade is directly proportional to flourine concentration of the SEI layer however, this relationship is dependent on operating temperature. The higher the operating temperature, the more cycles it takes to effect the same capacity fade | CI | SEIFC,T |  | Aging of Tesla's 18650 Lithium-Ion Cells: Correlating Solid-Electrolyte-Interphase Evolution with Fading in Capacity and Power
At elevated temperatures, higher initial capacities of batteries is ovserved because of enhanced kinetics, resulting in a reduction in cathode interlcation | CI | T |  | Aging of Tesla's 18650 Lithium-Ion Cells: Correlating Solid-Electrolyte-Interphase Evolution with Fading in Capacity and Power
A redunction in cathode interclation inhibits the kinetics of Li diffusion and increases the cell impedance, leading to a practical capacity loss. | CI | CIC | IRG,CE,DE,CC,DC | Understanding the degradation mechanism of lithium nickel oxide cathodes for Li-ion batteries
The layered-spinel-rock salt phase transition is much more severe near the surface of particles and cracks than that in the bulk of the cathodes. It is accompanied with chemical oxidations of electrolyte solvents and resultant gas generation. | CIC | ER | CGP | Degradation mechanism and performance enhancement strategies of LiNixCoyAl1−x−yO2 (x ≥ 0.8) cathodes for rechargeable lithium-ion batteries: a review
The phase transformation of the cathode is strongly related to the Li content in the cycled LixNiO2 electrode. | LCC | CPT | CI | Understanding the degradation mechanism of lithium nickel oxide cathodes for Li-ion batteries
During cylcing, transition metal ions migrate to the Li+ ion layer and occupy the locations of the Li+ ions. Among transition metal ions, the Ni2+ ions easily occupy the positions of the Li+ ions owing to the similar radius between the Li+ and Ni2+ ions resulting a a phase change. | CM |  | NCC,LCC | Degradation mechanism and performance enhancement strategies of LiNixCoyAl1−x−yO2 (x ≥ 0.8) cathodes for rechargeable lithium-ion batteries: a review
Ni/Li mixing can be attributed to the thermodynamic instability of the structure of the NCA materials, which induces the reduction of Ni3+ from high valence to Ni2+ and leads to a net loss of Li and O in the form of Li2O and O2. | CM | T | CI | Degradation mechanism and performance enhancement strategies of LiNixCoyAl1−x−yO2 (x ≥ 0.8) cathodes for rechargeable lithium-ion batteries: a review
NCA suffers from thermal instabilities that lead to changes in its crystal structure from the layered phase (R3̅m) to the spinel phase (Fd3̅m) to the rock-salt phase (Fm3̅m) with increasing temperature. It is accompanied with a small amount of oxygen release followed by an exothermic reaction between oxygen and electrolyte, which further accelerates the decomposition of the cathode. This phase transformation is also results in volume changes that induce microcracks in the cathode. | CPT | T | ER,CGP,HG,CI,CIC | Correlating structural changes and gas evolution during the thermal decomposition of charged LixNi0.8Co0.15Al 0.05O2 cathode materials, Understanding the degradation mechanism of lithium nickel oxide cathodes for Li-ion batteries
Layered-spinel-rock salt phase transition is the inevitable result of the cationic mixing, which causes the loss of oxygen from the NCA cathodes. The oxygen intermediates on the surface are rapidly depleted by the electrolyte solvents, and the oxygen evolution processes inside the cathodes are more kinetically hindered. | CPT | CM | CGP,ER | Degradation mechanism and performance enhancement strategies of LiNixCoyAl1−x−yO2 (x ≥ 0.8) cathodes for rechargeable lithium-ion batteries: a review
SOC significantly affects both the structural changes and the evolution of oxygen as the temperature increases: the more extensive the charge, the lower the temperature of the phase transitions and the larger the oxygen release. | CPT | SOC | CGP | Correlating structural changes and gas evolution during the thermal decomposition of charged LixNi0.8Co0.15Al 0.05O2 cathode materials
Material loss caused by the dissolution of the transition metal directly cause the cathode capacity and anode capacity to fade | LCC | CPT | CI,ER
Electrolytic reactions can be exaserbated by graphite anode exfoliation and cathode corrosion and leads to electrolyte and binder decomposition coupled with SEI thickening. | ER | V,C,SOC,A | ED,SEIG
Concentration of lithium in SEI layer increases with number of cycles -- more pronounced (medium) with increased temperature | SEILC | A,T |  | Aging of Tesla's 18650 Lithium-Ion Cells: Correlating Solid-Electrolyte-Interphase Evolution with Fading in Capacity and Power
Cell aging is linked to the growth of the SEI, which is accompanied by an enrichment of LiF. | SEIFC,SEILC | A | SEIG | Aging of Tesla's 18650 Lithium-Ion Cells: Correlating Solid-Electrolyte-Interphase Evolution with Fading in Capacity and Power
Increase in impedance is expected to be caused by replacement of carbonic SEI components, e.g., Li2CO3,ROCO2Li, with fluoridic ones such as LiF. | SEIG | SEILC,LCC,SEIFC,ER | IRG | Aging of Tesla's 18650 Lithium-Ion Cells: Correlating Solid-Electrolyte-Interphase Evolution with Fading in Capacity and Power, Durability comparison of four different types of high-power batteries in HEV and their degradation mechanism analysis
Concentration of fluorine in SEI layer increases with number of cycles. Temperature also has an immense effect on the decomposition of the electrolyte and the enrichment of the SEI with F-containing compounds | SEIFC | A,T,ER | ED | Aging of Tesla's 18650 Lithium-Ion Cells: Correlating Solid-Electrolyte-Interphase Evolution with Fading in Capacity and Power
Accelerated side reactions mainly at the graphite/electrolyte interface leading to consumption and decomposition of electrolyte. As the surface films become thicker they cause an increase in the overall cell impedance. | SEIG | ED | IRG,CE,DE,CC,DC | Aging of Tesla's 18650 Lithium-Ion Cells: Correlating Solid-Electrolyte-Interphase Evolution with Fading in Capacity and Power
| T |  | CPT,SEIFC,ER,SEILC
| V |  | CM,CPT
| C |  | CPT
| SOC |  | CM,SEIFC,SEILC
| A |  | SEIFC,SEILC
| IRG | CI,SEIG
| CE | SEIG,CI,ED,CIC
| DE | SEIG,CI,ED,CIC
| CC | SEIG,CI,ED,CIC
| DC | SEIG,CI,ED,CIC
| DVDQ | CIC,CI
Aging of Tesla's 18650 Lithium-Ion Cells: Correlating Solid-Electrolyte-Interphase Evolution with Fading in Capacity and Power
Aging of Tesla's 18650 Lithium-Ion Cells: Correlating Solid-Electrolyte-Interphase Evolution with Fading in Capacity and Power
Understanding the degradation mechanism of lithium nickel oxide cathodes for Li-ion batteries
Degradation mechanism and performance enhancement strategies of LiNixCoyAl1−x−yO2 (x ≥ 0.8) cathodes for rechargeable lithium-ion batteries: a review
Understanding the degradation mechanism of lithium nickel oxide cathodes for Li-ion batteries
Degradation mechanism and performance enhancement strategies of LiNixCoyAl1−x−yO2 (x ≥ 0.8) cathodes for rechargeable lithium-ion batteries: a review
Degradation mechanism and performance enhancement strategies of LiNixCoyAl1−x−yO2 (x ≥ 0.8) cathodes for rechargeable lithium-ion batteries: a review
Correlating structural changes and gas evolution during the thermal decomposition of charged LixNi0.8Co0.15Al 0.05O2 cathode materials, Understanding the degradation mechanism of lithium nickel oxide cathodes for Li-ion batteries
Understanding the degradation mechanism of lithium nickel oxide cathodes for Li-ion batteries
Degradation mechanism and performance enhancement strategies of LiNixCoyAl1−x−yO2 (x ≥ 0.8) cathodes for rechargeable lithium-ion batteries: a review
Correlating structural changes and gas evolution during the thermal decomposition of charged LixNi0.8Co0.15Al 0.05O2 cathode materials
Understanding the degradation mechanism of lithium nickel oxide cathodes for Li-ion batteries
Understanding the degradation mechanism of lithium nickel oxide cathodes for Li-ion batteries
Understanding the degradation mechanism of lithium nickel oxide cathodes for Li-ion batteries, Degradation Mechanism of Ni-Enriched NCA Cathode for Lithium Batteries: Are Microcracks Really Critical?
Aging of Tesla's 18650 Lithium-Ion Cells: Correlating Solid-Electrolyte-Interphase Evolution with Fading in Capacity and Power
Aging of Tesla's 18650 Lithium-Ion Cells: Correlating Solid-Electrolyte-Interphase Evolution with Fading in Capacity and Power
Aging of Tesla's 18650 Lithium-Ion Cells: Correlating Solid-Electrolyte-Interphase Evolution with Fading in Capacity and Power
Aging of Tesla's 18650 Lithium-Ion Cells: Correlating Solid-Electrolyte-Interphase Evolution with Fading in Capacity and Power
Durability comparison of four different types of high-power batteries in HEV and their degradation mechanism analysis
Aging of Tesla's 18650 Lithium-Ion Cells: Correlating Solid-Electrolyte-Interphase Evolution with Fading in Capacity and Power
Aging of Tesla's 18650 Lithium-Ion Cells: Correlating Solid-Electrolyte-Interphase Evolution with Fading in Capacity and Power
Aging of Tesla's 18650 Lithium-Ion Cells: Correlating Solid-Electrolyte-Interphase Evolution with Fading in Capacity and Power
Aging of Tesla's 18650 Lithium-Ion Cells: Correlating Solid-Electrolyte-Interphase Evolution with Fading in Capacity and Power