## Battery_Degredation_Mechanims_N
Observation | Tag | Cause | Impact | Reference
Temperature variations | T |  | CPT,SEIFC,ER,SEILC
Voltage variations | V |  | CPT
Current variations | C |  | CPT
State of Charge | SOC |  | SEIFC,SEILC
Age/Number of cycles | A |  | SEIFC,SEILC
A reduction in cathode interclation inhibits the kinetics of Li diffusion and increases the cell impedance, leading to a practical capacity loss. | CI | CIC | IRG,CE,DE,CC,DC | Understanding the degradation mechanism of lithium nickel oxide cathodes for Li-ion batteries
Thermal instabilities in the cathode can lead to changes in its crystal structure. This phase transformation is also results in volume changes that induce microcracks in the cathode | CPT | T | CI,HG,ER | Correlating structural changes and gas evolution during the thermal decomposition of charged LixNi0.8Co0.15Al 0.05O2 cathode materials, Understanding the degradation mechanism of lithium nickel oxide cathodes for Li-ion batteries
Cathode phase transition is accompanied with oxygen release followed by an exothermic reaction between oxygen and electrolyte. | CGP,HG | CPT | ED | Correlating structural changes and gas evolution during the thermal decomposition of charged LixNi0.8Co0.15Al 0.05O2 cathode materials, Understanding the degradation mechanism of lithium nickel oxide cathodes for Li-ion batteries
Cathodic phase transition is severe near the surface resulting in cracks. This is accompanied by chemical oxidation of the electrolyte causing in gas generation. | CIC | CPT | ED | Degradation mechanism and performance enhancement strategies of LiNixCoyAl1−x−yO2 (x ≥ 0.8) cathodes for rechargeable lithium-ion batteries: a review
SOC significantly affects both the structural changes and the evolution of oxygen as the temperature increases: the more extensive the charge, the lower the temperature of the phase transitions and the larger the oxygen | CPT | SOC | CGP | Correlating structural changes and gas evolution during the thermal decomposition of charged LixNi0.8Co0.15Al 0.05O2 cathode materials
Material loss caused by the dissolution of the transition metal directly cause the cathode capacity and anode capacity to fade. | CLC | CPT | CI,ER
Electrolytic reactions can be exacerbated by graphite anode exfoliation and cathodecorrosion and leads to electrolyte and binder decomposition coupled with SEI thickening. | ER | V,C,SOC,A | ED,SEIG
Increase in impedance is caused by replacement of carbonic SEI components over time,e.g.,Li2CO3 with fluoridic ones such as LiF | SEIG | SEILC,SEIFC,CLC,ER | IRG
Fluorine and Lithium in SEI layer increases with number of cycles. Temperature alsohas an immense effect on the decomposition of the electrolyte and the enrichment ofthe SEI | SEIFC,SEILC | A,T,ER | ED | Aging of Tesla's 18650 Lithium-Ion Cells: Correlating Solid-Electrolyte-Interphase Evolution with Fading in Capacity and Power, Durability comparison of four different types of high-power batteries in HEV and their degradation mechanism analysis
Side reactions at the graphite/electrolyte interface lead to electrolyte consumptionand decomposition. As the SEI film become thicker the overall cell impedance increase. | SEIG | ED | IRG,CE,DE,CC,DC | Aging of Tesla's 18650 Lithium-Ion Cells: Correlating Solid-Electrolyte-Interphase Evolution with Fading in Capacity and Power
Internal Resistance Growth | IRG | CI,SEIG
Charge Enegy | CE | SEIG,CI,ED,CIC,HG
Discharge Energy | DE | SEIG,CI,ED,CIC,HG
Charge Capacity | CC | SEIG,CI,ED,CIC,HG
Discharge Capacity | DC | SEIG,CI,ED,CIC,HG
Incremental Discharge Curve | dQdV | CIC,CI,DC,CC